## Sheet1
Material
Group
For | Side | Milling | (A)
and | Slotting | (B) | uncoated | Recommended | feed | per | tooth | (fz | = | mm/th) | for | side | milling | (A).
For | slotting | (B), | reduce | fz | by | 20%.
| Vc [m/min] | Speed
| min | max | mm | 1.5 | 2 | 4 | 6 | 8 | 10 | 12 | 16 | 20
N
1 | 500 | 2000 | fz | 0.014 | 0.018 | 0.036 | 0.054 | 0.072 | 0.09 | 0.108 | 0.144 | 0.18
2 | 500 | 1500 | fz | 0.012 | 0.016 | 0.032 | 0.049 | 0.065 | 0.081 | 0.097 | 0.13 | 0.162